## Data Table
Record | Type | Sample Name | Measurement Date and Time | T | Z-Ave | PdI | Intensity Mean | Number Mean | Pk 1 Mean Int | Pk 2 Mean Int | Scattering Angle | Attenuator | Measurement Position | Mean Count Rate | Derived Count Rate
|  |  |  | °C | d.nm |  | d.nm | d.nm | d.nm | d.nm | ° |  | mm | kcps | kcps
1 | Size | Sample i. Au 10 nm 1 | Tuesday, March 4, 2025 6:23:57 PM | 25 | 291.8 | 0.348 | 27.96 | 9.28 | 10.91 | 92.77 | 173 | 10 | 4.65 | 210.4 | 748.8
2 | Size | Sample i. Au 10 nm 2 | Tuesday, March 4, 2025 6:24:59 PM | 25 | 279 | 0.278 | 26.5 | 9.48 | 11.62 | 74.78 | 173 | 10 | 4.65 | 221.2 | 787.3
3 | Size | Sample i. Au 10 nm 3 | Tuesday, March 4, 2025 6:26:00 PM | 25 | 96.07 | 0.132 | 37.53 | 10.12 | 13.32 | 146.4 | 173 | 10 | 4.65 | 206.8 | 736
4 | Size | Sample ii. Au 30 nm 1 | Tuesday, March 4, 2025 6:31:27 PM | 25 | 31.96 | 0.16 | 37.31 | 22.66 | 37.31 | 0 | 173 | 7 | 4.65 | 286.2 | 22689.5
5 | Size | Sample ii. Au 30 nm 2 | Tuesday, March 4, 2025 6:32:29 PM | 25 | 31.85 | 0.175 | 37.84 | 21.74 | 37.84 | 0 | 173 | 7 | 4.65 | 286.7 | 22729.1
6 | Size | Sample ii. Au 30 nm 3 | Tuesday, March 4, 2025 6:33:30 PM | 25 | 31.22 | 0.146 | 35.87 | 23.32 | 35.87 | 0 | 173 | 7 | 4.65 | 283.2 | 22448.3
7 | Size | Sample iii. Au 60 nm 1 | Tuesday, March 4, 2025 6:38:01 PM | 25 | 59.6 | 0.138 | 69.16 | 44.02 | 69.16 | 0 | 173 | 5 | 4.65 | 217.6 | 153613.2
8 | Size | Sample iii. Au 60 nm 2 | Tuesday, March 4, 2025 6:39:03 PM | 25 | 59.23 | 0.176 | 70.82 | 42.41 | 70.82 | 0 | 173 | 5 | 4.65 | 221 | 156034.3
9 | Size | Sample iii. Au 60 nm 3 | Tuesday, March 4, 2025 6:40:05 PM | 25 | 58.95 | 0.126 | 67.3 | 44.76 | 67.3 | 0 | 173 | 5 | 4.65 | 220.6 | 155696.2
10 | Size | Sample iv. Au 100 nm 1 | Tuesday, March 4, 2025 6:44:29 PM | 25 | 111.3 | 0.078 | 122.2 | 83.42 | 122.2 | 0 | 173 | 4 | 4.65 | 516.8 | 860587.9
11 | Size | Sample iv. Au 100 nm 2 | Tuesday, March 4, 2025 6:45:31 PM | 25 | 110.2 | 0.079 | 121.1 | 80.71 | 121.1 | 0 | 173 | 4 | 4.65 | 514.9 | 857400.4
12 | Size | Sample iv. Au 100 nm 3 | Tuesday, March 4, 2025 6:46:33 PM | 25 | 110.6 | 0.086 | 121.8 | 80.5 | 121.8 | 0 | 173 | 4 | 4.65 | 535.7 | 891982.2
13 | Size | Sample v. Au Mixture 1 | Tuesday, March 4, 2025 6:49:13 PM | 25 | 97.14 | 0.168 | 115 | 64.23 | 115 | 0 | 173 | 5 | 4.65 | 376.5 | 265745.4
14 | Size | Sample v. Au Mixture 2 | Tuesday, March 4, 2025 6:50:15 PM | 25 | 97.44 | 0.166 | 109 | 63.61 | 109 | 0 | 173 | 5 | 4.65 | 389.9 | 275226.6
15 | Size | Sample v. Au Mixture 3 | Tuesday, March 4, 2025 6:51:17 PM | 25 | 96.63 | 0.149 | 114.5 | 56.6 | 114.5 | 0 | 173 | 5 | 4.65 | 396.2 | 279667.6
16 | Size | Sample vi. Au Pink 1 | Tuesday, March 4, 2025 6:54:01 PM | 25 | 25.02 | 0.139 | 29.07 | 15.76 | 29.07 | 0 | 173 | 8 | 4.65 | 339.7 | 7721.4
17 | Size | Sample vi. Au Pink 2 | Tuesday, March 4, 2025 6:55:02 PM | 25 | 24.95 | 0.149 | 29.15 | 16.09 | 29.15 | 0 | 173 | 8 | 4.65 | 343.6 | 7808.7
18 | Size | Sample vi. Au Pink 3 | Tuesday, March 4, 2025 6:56:04 PM | 25 | 24.6 | 0.164 | 29.35 | 15.21 | 29.35 | 0 | 173 | 8 | 4.65 | 348.1 | 7911.9
19 | Size | Sample vii. Au Purple 1 | Tuesday, March 4, 2025 6:58:39 PM | 25 | 17.43 | 0.581 | 40.73 | 4.699 | 57.88 | 6.459 | 173 | 5 | 4.65 | 318.7 | 225003.8
20 | Size | Sample vii. Au Purple 2 | Tuesday, March 4, 2025 6:59:41 PM | 25 | 17.33 | 0.581 | 40.51 | 4.533 | 57.35 | 6.347 | 173 | 5 | 4.65 | 316.3 | 223301.8
21 | Size | Sample vii. Au Purple 3 | Tuesday, March 4, 2025 7:00:43 PM | 25 | 17.23 | 0.578 | 40.17 | 4.328 | 56.63 | 6.243 | 173 | 5 | 4.65 | 323.4 | 228267.4
22 | Size | Sample viii. Au 60 nm PVP 1 | Tuesday, March 4, 2025 7:03:38 PM | 25 | 82.54 | 0.106 | 92.56 | 58.16 | 92.56 | 0 | 173 | 5 | 4.65 | 226.9 | 160145.9
23 | Size | Sample viii. Au 60 nm PVP 2 | Tuesday, March 4, 2025 7:04:40 PM | 25 | 82.03 | 0.098 | 91.97 | 55 | 91.97 | 0 | 173 | 5 | 4.65 | 224.4 | 158373.8
24 | Size | Sample viii. Au 60 nm PVP 3 | Tuesday, March 4, 2025 7:05:42 PM | 25 | 81.3 | 0.085 | 89.51 | 57.36 | 89.51 | 0 | 173 | 5 | 4.65 | 234 | 165174
Processed Data |  | Sample |  |  | Z-Ave | PdI | Intensity Mean | Number Mean | [6 empty] | Derived Count Rate
[5 empty] | d.nm |  | d.nm | d.nm | [6 empty] | kcps
|  | i. Au 10 nm |  | Mean | [9 empty] | Mean
|  |  |  | Stdev | [9 empty] | Stdev
|  | ii. Au 30 nm |  | Mean | [9 empty] | Mean
|  |  |  | Stdev | [9 empty] | Stdev
|  | iii. Au 60 nm |  | Mean | [9 empty] | Mean
|  |  |  | Stdev | [9 empty] | Stdev
|  | iv. Au 100 nm |  | Mean | [9 empty] | Mean
|  |  |  | Stdev | [9 empty] | Stdev
|  | v. Au Mixture |  | Mean | [9 empty] | Mean
|  |  |  | Stdev | [9 empty] | Stdev
|  | vi. Au Pink |  | Mean | [9 empty] | Mean
|  |  |  | Stdev | [9 empty] | Stdev
|  | vii. Au Purple |  | Mean | [9 empty] | Mean
|  |  |  | Stdev | [9 empty] | Stdev
|  | viii. Au 60 nm PVP |  | Mean | [9 empty] | Mean
|  |  |  | Stdev | [9 empty] | Stdev
% Deviation, Au60 vs. PVP-Au60

## Correlation Functions
X Lag Time | Record 2: Sample i. Au 10 nm 2 | Record 5: Sample ii. Au 30 nm 2 | Record 8: Sample iii. Au 60 nm 2 | Record 11: Sample iv. Au 100 nm 2 | Record 14: Sample v. Au Mixture 2 | Record 17: Sample vi. Au Pink 2 | Record 20: Sample vii. Au Purple 2 | Record 23: Sample viii. Au 60 nm PVP 2
0.5 | 0.893 | 0.838 | 0.869 | 0.801 | 0.827 | 0.801 | 0.613 | 0.866
1 | 0.89 | 0.838 | 0.874 | 0.811 | 0.839 | 0.795 | 0.607 | 0.874
1.5 | 0.879 | 0.826 | 0.873 | 0.807 | 0.835 | 0.781 | 0.596 | 0.872
2 | 0.867 | 0.813 | 0.868 | 0.808 | 0.831 | 0.769 | 0.581 | 0.868
2.5 | 0.858 | 0.805 | 0.863 | 0.804 | 0.83 | 0.758 | 0.57 | 0.864
3 | 0.845 | 0.792 | 0.857 | 0.802 | 0.826 | 0.745 | 0.555 | 0.862
3.5 | 0.834 | 0.782 | 0.852 | 0.799 | 0.823 | 0.735 | 0.545 | 0.856
4 | 0.822 | 0.772 | 0.844 | 0.796 | 0.82 | 0.723 | 0.534 | 0.853
4.5 | 0.812 | 0.764 | 0.839 | 0.794 | 0.816 | 0.713 | 0.522 | 0.848
5.5 | 0.79 | 0.746 | 0.828 | 0.788 | 0.81 | 0.693 | 0.502 | 0.841
6.5 | 0.773 | 0.729 | 0.82 | 0.784 | 0.805 | 0.674 | 0.48 | 0.836
7.5 | 0.754 | 0.713 | 0.81 | 0.779 | 0.799 | 0.656 | 0.462 | 0.827
8.5 | 0.736 | 0.697 | 0.802 | 0.775 | 0.793 | 0.64 | 0.446 | 0.819
9.5 | 0.718 | 0.682 | 0.79 | 0.77 | 0.788 | 0.622 | 0.431 | 0.81
10.5 | 0.699 | 0.669 | 0.783 | 0.765 | 0.783 | 0.605 | 0.415 | 0.806
11.5 | 0.683 | 0.655 | 0.772 | 0.76 | 0.777 | 0.591 | 0.4 | 0.8
12.5 | 0.667 | 0.641 | 0.763 | 0.756 | 0.77 | 0.575 | 0.386 | 0.793
14.5 | 0.638 | 0.616 | 0.744 | 0.746 | 0.761 | 0.546 | 0.362 | 0.78
16.5 | 0.613 | 0.592 | 0.727 | 0.737 | 0.749 | 0.518 | 0.34 | 0.766
18.5 | 0.589 | 0.568 | 0.711 | 0.727 | 0.739 | 0.491 | 0.321 | 0.754
20.5 | 0.566 | 0.546 | 0.696 | 0.719 | 0.729 | 0.467 | 0.303 | 0.74
22.5 | 0.545 | 0.525 | 0.678 | 0.709 | 0.718 | 0.444 | 0.287 | 0.73
24.5 | 0.525 | 0.505 | 0.664 | 0.7 | 0.708 | 0.421 | 0.271 | 0.718
26.5 | 0.508 | 0.485 | 0.649 | 0.692 | 0.699 | 0.401 | 0.259 | 0.704
28.5 | 0.492 | 0.467 | 0.635 | 0.683 | 0.69 | 0.38 | 0.247 | 0.694
32.5 | 0.461 | 0.432 | 0.607 | 0.667 | 0.671 | 0.344 | 0.227 | 0.671
36.5 | 0.436 | 0.399 | 0.582 | 0.651 | 0.652 | 0.311 | 0.208 | 0.65
40.5 | 0.412 | 0.37 | 0.557 | 0.635 | 0.634 | 0.281 | 0.192 | 0.628
44.5 | 0.394 | 0.341 | 0.533 | 0.619 | 0.617 | 0.255 | 0.178 | 0.608
48.5 | 0.378 | 0.317 | 0.511 | 0.604 | 0.601 | 0.23 | 0.166 | 0.59
52.5 | 0.363 | 0.293 | 0.489 | 0.59 | 0.585 | 0.21 | 0.156 | 0.57
56.5 | 0.35 | 0.272 | 0.469 | 0.575 | 0.569 | 0.189 | 0.146 | 0.552
60.5 | 0.339 | 0.252 | 0.45 | 0.562 | 0.554 | 0.172 | 0.138 | 0.534
68.5 | 0.319 | 0.217 | 0.415 | 0.535 | 0.526 | 0.142 | 0.122 | 0.501
76.5 | 0.304 | 0.187 | 0.381 | 0.51 | 0.499 | 0.118 | 0.109 | 0.47
84.5 | 0.292 | 0.161 | 0.351 | 0.486 | 0.473 | 0.0977 | 0.0972 | 0.441
92.5 | 0.282 | 0.139 | 0.323 | 0.463 | 0.449 | 0.0807 | 0.0872 | 0.414
101 | 0.274 | 0.119 | 0.298 | 0.441 | 0.426 | 0.0671 | 0.0781 | 0.389
109 | 0.267 | 0.104 | 0.275 | 0.421 | 0.405 | 0.0562 | 0.0704 | 0.365
117 | 0.261 | 0.0898 | 0.253 | 0.401 | 0.385 | 0.047 | 0.0631 | 0.342
125 | 0.257 | 0.0785 | 0.234 | 0.382 | 0.366 | 0.0401 | 0.0573 | 0.322
141 | 0.249 | 0.0596 | 0.199 | 0.348 | 0.33 | 0.0287 | 0.047 | 0.285
157 | 0.243 | 0.0452 | 0.17 | 0.316 | 0.299 | 0.021 | 0.0385 | 0.252
173 | 0.237 | 0.0344 | 0.145 | 0.287 | 0.27 | 0.0151 | 0.0314 | 0.223
189 | 0.232 | 0.027 | 0.125 | 0.261 | 0.244 | 0.0105 | 0.0252 | 0.196
205 | 0.228 | 0.0207 | 0.106 | 0.237 | 0.221 | 0.00796 | 0.02 | 0.174
221 | 0.226 | 0.0166 | 0.091 | 0.216 | 0.201 | 0.00645 | 0.0156 | 0.153
237 | 0.221 | 0.0135 | 0.078 | 0.197 | 0.182 | 0.00531 | 0.0134 | 0.135
253 | 0.218 | 0.0111 | 0.0676 | 0.181 | 0.167 | 0.00473 | 0.0105 | 0.119
285 | 0.213 | 0.00747 | 0.0488 | 0.151 | 0.139 | 0.00459 | 0.00618 | 0.0928
317 | 0.209 | 0.00546 | 0.0347 | 0.126 | 0.115 | 0.00472 | 0.00418 | 0.0737
349 | 0.207 | 0.00457 | 0.0241 | 0.104 | 0.0951 | 0.00359 | 0.00354 | 0.0586
381 | 0.205 | 0.00418 | 0.0158 | 0.087 | 0.0794 | 0.00352 | 0.00319 | 0.047
413 | 0.202 | 0.00284 | 0.00997 | 0.0725 | 0.0664 | 0.00252 | 0.00203 | 0.0375
445 | 0.198 | 0.00322 | 0.00702 | 0.0604 | 0.0566 | 0.00158 | 0.0014 | 0.0297
477 | 0.196 | 0.00384 | 0.00504 | 0.0498 | 0.0478 | 0.00224 | 0.000668 | 0.0236
509 | 0.193 | 0.00284 | 0.00367 | 0.0422 | 0.0409 | 0.00237 | 0.000728 | 0.0187
573 | 0.187 | 0.00219 | 0.00131 | 0.0298 | 0.0299 | 0.00176 | 0.000885 | 0.0118
637 | 0.181 | 0.00273 | 0.000724 | 0.0208 | 0.0219 | 0.00289 | 1.42e-05 | 0.00743
701 | 0.179 | 0.00296 | 0.000119 | 0.0139 | 0.0169 | 0.00229 | 9.58e-05 | 0.00579
765 | 0.176 | 0.00316 | 0.000717 | 0.0092 | 0.0119 | 0.000867 | 1.78e-05 | 0.00394
829 | 0.174 | 0.00309 | 0.00113 | 0.00623 | 0.00856 | 0.000696 | 8.72e-05 | 0.00375
893 | 0.172 | 0.00294 | 0.00172 | 0.00436 | 0.0067 | 0.000785 | 0.00102 | 0.00296
957 | 0.171 | 0.00277 | 0.000697 | 0.0033 | 0.00663 | 0.000676 | 0.00114 | 0.00244
1020 | 0.169 | 0.00316 | 0.000442 | 0.00239 | 0.00615 | 0.00159 | 0.00082 | 0.00268
1150 | 0.169 | 0.00344 | 0 | 0.00192 | 0.00439 | 0.00224 | 0.000658 | 0.00179
1280 | 0.166 | 0.0029 | 0 | 0.00216 | 0.00323 | 0.00183 | 0.00043 | 0.000909
1400 | 0.163 | 0.00184 | 0.000853 | 0.00321 | 0.00338 | 0.00193 | 0.00105 | 0.00097
1530 | 0.163 | 0.00167 | 0.00235 | 0.00391 | 0.00274 | 0.00123 | 0.00148 | 0.00117
1660 | 0.162 | 0.00275 | 0.00125 | 0.00334 | 0.00233 | 0 | 0.000885 | 0.00141
1790 | 0.16 | 0.00218 | 0.00139 | 0.00193 | 0.0035 | 0.00187 | 0.00137 | 0.00039
1920 | 0.159 | 0.00252 | 0.00183 | 0.000773 | 0.00557 | 0.00157 | 0.000871 | 0.000712
2040 | 0.158 | 0.00266 | 0.00105 | 0.00143 | 0.00705 | 0.0026 | 0.000879 | 0.00189
2300 | 0.156 | 0.00247 | 0.00129 | 0.00349 | 0.00951 | 0.00222 | 0.000374 | 0.00144
2560 | 0.154 | 0.00349 | 0.00177 | 0.00111 | 0.00584 | 0.00095 | 3.47e-05 | 0.000876
2810 | 0.154 | 0.00328 | 0.00318 | 0.0013 | 0.00466 | 0.000953 | 0.000318 | 0
3070 | 0.152 | 0.00386 | 0.00125 | 0.00103 | 0.00629 | 0.00058 | 5.62e-05 | 0.00221
3320 | 0.149 | 0.00228 | 0.000571 | 0.000984 | 0.00677 | 0.00112 | 0.000234 | 0.00148
3580 | 0.149 | 0.00244 | 0 | 0.000583 | 0.00421 | 0.00143 | 0.000477 | 0.00255
3840 | 0.15 | 0.00152 | 0.000492 | 0.00312 | 0.00346 | 0.00052 | 0.000139 | 0.00404
4090 | 0.149 | 0.00273 | 0.00117 | 0.00284 | 0.00449 | 0.00086 | 0 | 0.00234
4600 | 0.147 | 0.00317 | 0.00264 | 0.00303 | 0.00643 | 0.00107 | 0.000827 | 0.00156
5120 | 0.147 | 0.00261 | 0.000746 | 0.000252 | 0.00389 | 0.00169 | 0.00086 | 0
5630 | 0.145 | 0.0035 | 0.000375 | 4.39e-06 | 0.0062 | 0.000942 | 6.09e-06 | 0
6140 | 0.147 | 0.00187 | 0.00128 | 0.00268 | 0.00828 | 0.000989 | 0.000581 | 0.00165
6650 | 0.148 | 0.00196 | 0.00106 | 0.00419 | 0.00859 | 0.00121 | 0.00041 | 0.00218
7160 | 0.15 | 0.00255 | 0.000609 | 0.00276 | 0.00663 | 0.00155 | 0.000109 | 0.00141
7680 | 0.15 | 0.0022 | 0.00144 | 0.000267 | 0.00638 | 0.00187 | 0.000559 | 0.000343
8190 | 0.149 | 0.00144 | 0.000637 | 0.000682 | 0.00716 | 0.00119 | 0.000291 | 0.00122
9210 | 0.145 | 0.00176 | 0 | 0.00218 | 0.00499 | 0.00115 | 0.000329 | 0
10200 | 0.145 | 0.00289 | 0.00125 | 0.00101 | 0.00655 | 0.00136 | 0.000231 | 0.00167
11300 | 0.144 | 0.00154 | 0.00153 | 0.00257 | 0.00471 | 0.00132 | 0.000149 | 0.0011
12300 | 0.144 | 0.00223 | 0.000374 | 0.00276 | 0.0027 | 0.00151 | 0.000546 | 0.000256
13300 | 0.144 | 0.0028 | 0.000797 | 0.00473 | 0.00626 | 0.00123 | 0 | 0.00112
14300 | 0.143 | 0.00294 | 0.000629 | 0.00236 | 0.00574 | 0.00122 | 0.000336 | 0.000835
15400 | 0.14 | 0.00231 | 0.00124 | 0.00279 | 0.00421 | 0.00205 | 0.000472 | 0.000101
16400 | 0.14 | 0.00266 | 0.000606 | 0.00153 | 0.00498 | 0.00152 | 0.000122 | 0.00231
18400 | 0.14 | 0.00248 | 0.000844 | 0.00261 | 0.00413 | 0.00197 | 0 | 0.000483
20500 | 0.143 | 0.0021 | 0.00115 | 0.00201 | 0.0058 | 0.00144 | 4.06e-05 | 0.00221
22500 | 0.14 | 0.00166 | 0.000411 | 0.00141 | 0.00453 | 0.00117 | 9.29e-05 | 0.00126
24600 | 0.138 | 0.00232 | 0.000744 | 0.00241 | 0.00555 | 0.00146 | 0.000493 | 0.000941
26600 | 0.136 | 0.00194 | 0.000338 | 0.00155 | 0.0067 | 0.00085 | 0.000363 | 0.00133
28700 | 0.139 | 0.00161 | 0.00113 | 0.00121 | 0.00547 | 0.00118 | 0.000532 | 0.000297
30700 | 0.137 | 0.00189 | 0.00109 | 0.00122 | 0.00543 | 0.00131 | 0.000207 | 0.000266
32800 | 0.136 | 0.00192 | 0.000577 | 0.000526 | 0.00553 | 0.00142 | 0.000218 | 0.000321
36900 | 0.133 | 0.00179 | 0.00039 | 0.000886 | 0.00577 | 0.00111 | 0.000334 | 0.000439
41000 | 0.132 | 0.00218 | 0.000853 | 0.00103 | 0.00545 | 0.00121 | 0.000224 | 0.00105
45100 | 0.133 | 0.00204 | 0.001 | 0.00191 | 0.00487 | 0.000902 | 0.000372 | 0.00141
49100 | 0.133 | 0.00172 | 0.000191 | 0.00244 | 0.00469 | 0.00104 | 0.000188 | 0.00046
53200 | 0.13 | 0.00212 | 0.000457 | 0.0011 | 0.00626 | 0.000936 | 0.000636 | 0.000135
57300 | 0.128 | 0.00148 | 0.000485 | 0.00258 | 0.00573 | 0.0012 | 0.000183 | 0
61400 | 0.126 | 0.002 | 0.000887 | 0.000728 | 0.00461 | 0.00111 | 0.000433 | 0.000788
65500 | 0.123 | 0.00214 | 0.00104 | 0.00139 | 0.00514 | 0.00117 | 0.000202 | 0.000765
73700 | 0.118 | 0.00213 | 0.000352 | 0.002 | 0.00322 | 0.00113 | 0.000197 | 0.000263
81900 | 0.114 | 0.00218 | 0.000732 | 0.000488 | 0.00501 | 0.000916 | 0.000167 | 0.000519
90100 | 0.112 | 0.00174 | 0.000218 | 0.00182 | 0.00459 | 0.000796 | 0 | 0.00072
98300 | 0.107 | 0.00166 | 0.000444 | 0.000379 | 0.00312 | 0.000776 | 0.000399 | 0.000331
106000 | 0.101 | 0.00128 | 0.000654 | 0.000998 | 0.00407 | 0.000779 | 2.66e-05 | 0.00115
115000 | 0.0952 | 0.000947 | 6.45e-05 | 0.00194 | 0.00325 | 0.000696 | 0.000219 | 9.58e-05
123000 | 0.0881 | 0.00135 | 0.000288 | 0.000498 | 0.00276 | 0.00067 | 7.62e-05 | 0.000625
131000 | 0.083 | 0.00144 | 8.86e-05 | 0.000985 | 0.00286 | 0.000471 | 0.0002 | 0.000379
147000 | 0.0736 | 0.00108 | 0.00015 | 0.00184 | 0.0025 | 0.000626 | 3.38e-05 | 0.00033
164000 | 0.0607 | 0.00104 | 0.000242 | 0.00129 | 0.00197 | 0.00066 | 0.000229 | 0.000797
180000 | 0.049 | 0.000937 | 0.000141 | 0.000459 | 0.0014 | 0.000395 | 9.51e-05 | 0.000702
197000 | 0.0396 | 0.000552 | 0 | 0.000641 | 0.000728 | 0.000432 | 0.000171 | 0.000961
213000 | 0.031 | 0.000712 | 0.000585 | 0.000569 | 0.000806 | 0.000338 | 6.06e-05 | 0.000396
229000 | 0.0219 | 0.000348 | 0.000251 | 0.000665 | 0.000602 | 0.000398 | 6.38e-05 | 0.000781
246000 | 0.0154 | 0.000295 | 0 | 0.000119 | 0.000433 | 0.000258 | 4.35e-05 | 3.64e-05
262000 | 0.0102 | 0.000236 | 0.000202 | 0.000371 | 0.000501 | 0.000268 | 3.51e-05 | 0.000209
295000 | 0.00338 | 0.000135 | 0.000182 | 0.000161 | 0 | 0.000239 | 0.000155 | 3.99e-05
328000 | 0.00196 | 8.53e-05 | 0.000444 | 0.000277 | 0.000442 | 0.000205 | 0.000117 | 0.000145
360000 | 0.00125 | 8.13e-06 | 0.000138 | 0.000392 | 5.7e-05 | 0.000246 | 0.000119 | 0.000239
393000 | 0.0012 | 0 | 0.000361 | 0.00065 | 0.000253 | 0.000257 | 2.82e-05 | 0.000475
426000 | 0.00134 | 0 | 2.52e-06 | 2.57e-05 | 4.47e-05 | 0.000105 | 0.000162 | 0.000774
459000 | 0.00114 | 6.67e-05 | 9.08e-05 | 0.000553 | 0.000244 | 2.76e-05 | 6.35e-05 | 0.000385
492000 | 0.000546 | 0 | 0.000353 | 0.00085 | 0 | 4.16e-05 | 0 | 5.96e-05
524000 | 0.000511 | 6.68e-06 | 0.000167 | 0.00084 | 0 | 0.000444 | 0.000367 | 0.00112
590000 | 0 | 0.0001 | 0.000186 | 0.0014 | 0.000397 | 0.000115 | 0.000278 | 0.001
655000 | 0 | 8.78e-05 | 0 | 0.000945 | 0.000561 | 0.000155 | 0.000284 | 0.000539
721000 | 0 | 0.000439 | 3.78e-05 | 0.00103 | 0.00102 | 0.000288 | 0.0002 | 0.00129
786000 | 0 | 0.00034 | 0.000345 | 0.000562 | 0.000696 | 0.00037 | 0.000367 | 0.000657
852000 | 0 | 0.000592 | 0.000286 | 0.000142 | 0.000744 | 0.000195 | 0.000324 | 0.000584
918000 | 0 | 0.000329 | 0.000534 | 0.000907 | 0.000246 | 0.000562 | 0.000297 | 0.000653
983000 | 8.43e-05 | 0.000414 | 0.000466 | 0.00111 | 0.0011 | 0.000686 | 0.000418 | 0.000171
1050000 | 0.0023 | 0.000259 | 0.000206 | 0 | 0 | 0.00102 | 0.000235 | 0.000694
1180000 | 0.00415 | 0.000789 | 0.000187 | 0 | 0 | 0.00122 | 0.000387 | 0.000451
1310000 | 0.00185 | 0.000382 | 0.000464 | 0.000193 | 0.000308 | 0.000972 | 9.5e-05 | 0.00101
1440000 | 0.00787 | 5.67e-06 | 0 | 0 | 4.91e-05 | 0.000714 | 9.29e-05 | 0.000786
1570000 | 0.00594 | 0 | 0.000354 | 0 | 0 | 0.000773 | 0 | 0.00073
1700000 | 0.00298 | 2.68e-05 | 0.000392 | 0 | 0 | 0.000446 | 7.55e-05 | 0.00103
1840000 | 0.00433 | 0 | 0 | 5.24e-05 | 0.000248 | 0.000538 | 5.79e-05 | 0.00081
1970000 | 0.00588 | 0 | 0.000649 | 0.000171 | 0.00026 | 0.000744 | 3.93e-05 | 0.00124
2100000 | 0.00277 | 0.000613 | 0.000147 | 0 | 0.00064 | 0.000749 | 0.000618 | 0.000839
2360000 | 0.00201 | 0.000617 | 0 | 0.000967 | 0.000757 | 0.00153 | 0.00115 | 0.000947
2620000 | 0.0165 | 0.000349 | 0.000592 | 0 | 0.000973 | 0.0012 | 0.000366 | 0.000939
2880000 | 0.00554 | 0.000438 | 0.000592 | 0.000534 | 0 | 0.00161 | 0.000624 | 0.000603
3150000 | 0.00465 | 0 | 0.000364 | 0 | 0.000143 | 0.00131 | 0.000159 | 0.00119
3410000 | 0 | 0.000231 | 0 | 0 | 0.00141 | 0.000277 | 0.000174 | 0.000828
3670000 | 0.00171 | 0.000606 | 0.000396 | 4.21e-05 | 0.00055 | 0.000582 | 0.000275 | 0.000451
3930000 | 0.00137 | 0.000623 | 0.000693 | 3.43e-05 | 0.00121 | 0.000802 | 0.000203 | 0.000598
4190000 | 0 | 0 | 0 | 0 | 0 | 0 | 0 | 0
4720000 | 0 | 0 | 0 | 0 | 0 | 0 | 0 | 0
5240000 | 0 | 0 | 0 | 0 | 0 | 0 | 0 | 0
5770000 | 0 | 0 | 0 | 0 | 0 | 0 | 0 | 0
6290000 | 0 | 0 | 0 | 0 | 0 | 0 | 0 | 0
6820000 | 0 | 0 | 0 | 0 | 0 | 0 | 0 | 0
7340000 | 0 | 0 | 0 | 0 | 0 | 0 | 0 | 0
7860000 | 0 | 0 | 0 | 0 | 0 | 0 | 0 | 0
8390000 | 0 | 0 | 0 | 0 | 0 | 0 | 0 | 0
9440000 | 0 | 0 | 0 | 0 | 0 | 0 | 0 | 0
10500000 | 0 | 0 | 0 | 0 | 0 | 0 | 0 | 0
11500000 | 0 | 0 | 0 | 0 | 0 | 0 | 0 | 0
12600000 | 0 | 0 | 0 | 0 | 0 | 0 | 0 | 0
13600000 | 0 | 0 | 0 | 0 | 0 | 0 | 0 | 0
14700000 | 0 | 0 | 0 | 0 | 0 | 0 | 0 | 0
15700000 | 0 | 0 | 0 | 0 | 0 | 0 | 0 | 0
16800000 | 0 | 0 | 0 | 0 | 0 | 0 | 0 | 0
18900000 | 0 | 0 | 0 | 0 | 0 | 0 | 0 | 0
21000000 | 0 | 0 | 0 | 0 | 0 | 0 | 0 | 0
23100000 | 0 | 0 | 0 | 0 | 0 | 0 | 0 | 0
25200000 | 0 | 0 | 0 | 0 | 0 | 0 | 0 | 0
27300000 | 0 | 0 | 0 | 0 | 0 | 0 | 0 | 0
29400000 | 0 | 0 | 0 | 0 | 0 | 0 | 0 | 0
31500000 | 0 | 0 | 0 | 0 | 0 | 0 | 0 | 0
33600000 | 0 | 0 | 0 | 0 | 0 | 0 | 0 | 0
37700000 | 0 | 0 | 0 | 0 | 0 | 0 | 0 | 0
41900000 | 0 | 0 | 0 | 0 | 0 | 0 | 0 | 0
46100000 | 0 | 0 | 0 | 0 | 0 | 0 | 0 | 0
50300000 | 0 | 0 | 0 | 0 | 0 | 0 | 0 | 0
54500000 | 0 | 0 | 0 | 0 | 0 | 0 | 0 | 0
58700000 | 0 | 0 | 0 | 0 | 0 | 0 | 0 | 0

## Distribution Fit Results
X Intensity | Record 2: Sample i. Au 10 nm 2 | Record 5: Sample ii. Au 30 nm 2 | Record 8: Sample iii. Au 60 nm 2 | Record 11: Sample iv. Au 100 nm 2 | Record 14: Sample v. Au Mixture 2 | Record 17: Sample vi. Au Pink 2 | Record 20: Sample vii. Au Purple 2 | Record 23: Sample viii. Au 60 nm PVP 2
0.4 | 0 | 0 | 0 | 0 | 0 | 0 | 0 | 0
0.463 | 0 | 0 | 0 | 0 | 0 | 0 | 0 | 0
0.536 | 0 | 0 | 0 | 0 | 0 | 0 | 0 | 0
0.621 | 0 | 0 | 0 | 0 | 0 | 0 | 0 | 0
0.719 | 0 | 0 | 0 | 0 | 0 | 0 | 0 | 0
0.833 | 0 | 0 | 0 | 0 | 0 | 0 | 0 | 0
0.965 | 0 | 0 | 0 | 0 | 0 | 0 | 0 | 0
1.12 | 0 | 0 | 0 | 0 | 0 | 0 | 0 | 0
1.29 | 0 | 0 | 0 | 0 | 0 | 0 | 0 | 0
1.5 | 0 | 0 | 0 | 0 | 0 | 0 | 0 | 0
1.74 | 0 | 0 | 0 | 0 | 0 | 0 | 0 | 0
2.01 | 0 | 0 | 0 | 0 | 0 | 0 | 0 | 0
2.33 | 0 | 0 | 0 | 0 | 0 | 0 | 0 | 0
2.7 | 0 | 0 | 0 | 0 | 0 | 0 | 0 | 0
3.12 | 0 | 0 | 0 | 0 | 0 | 0 | 0 | 0
3.62 | 0 | 0 | 0 | 0 | 0 | 0 | 1.17 | 0
4.19 | 0 | 0 | 0 | 0 | 0 | 0 | 3.23 | 0
4.85 | 0 | 0 | 0 | 0 | 0 | 0 | 5.28 | 0
5.61 | 0 | 0 | 0 | 0 | 0 | 0 | 6.48 | 0
6.5 | 0 | 0 | 0 | 0 | 0 | 0 | 6.41 | 0
7.53 | 2.53 | 0 | 0 | 0 | 0 | 0 | 5.19 | 0
8.72 | 10.6 | 0 | 0 | 0 | 0 | 0 | 3.34 | 0
10.1 | 18.4 | 0 | 0 | 0 | 0 | 0 | 1.54 | 0
11.7 | 20.6 | 0 | 0 | 0 | 0 | 0.692 | 0.372 | 0
13.5 | 15.8 | 0 | 0 | 0 | 0 | 2.81 | 0 | 0
15.7 | 7.43 | 0.6 | 0 | 0 | 0 | 6.06 | 0 | 0
18.2 | 1.07 | 2.77 | 0 | 0 | 0 | 9.64 | 0 | 0
21 | 0 | 6.25 | 0 | 0 | 0 | 12.7 | 0.199 | 0
24.4 | 0 | 10.1 | 0 | 0 | 0 | 14.5 | 1.13 | 0
28.2 | 0 | 13.5 | 0 | 0 | 0 | 14.7 | 2.83 | 0
32.7 | 0 | 15.4 | 1.39 | 0 | 0 | 13.4 | 4.98 | 0
37.8 | 0 | 15.4 | 4.52 | 0 | 0 | 10.9 | 7.14 | 0.138
43.8 | 0 | 13.7 | 8.71 | 0 | 0.261 | 7.68 | 8.82 | 1.87
50.7 | 0.0812 | 10.7 | 12.8 | 0 | 2 | 4.52 | 9.68 | 5.28
58.8 | 3.55 | 6.98 | 15.7 | 1.67 | 5.22 | 1.99 | 9.52 | 9.59
68.1 | 7.46 | 3.55 | 16.6 | 5.36 | 9.18 | 0.483 | 8.4 | 13.6
78.8 | 7.97 | 1.1 | 15.2 | 10.1 | 12.9 | 0 | 6.57 | 16.2
91.3 | 4.34 | 0 | 12.1 | 14.4 | 15.3 | 0 | 4.4 | 16.6
106 | 0.164 | 0 | 7.92 | 16.9 | 15.9 | 0 | 2.37 | 14.8
122 | 0 | 0 | 3.94 | 17.1 | 14.6 | 0 | 0.857 | 11.2
142 | 0 | 0 | 1.14 | 14.8 | 11.6 | 0 | 0.0998 | 6.94
164 | 0 | 0 | 0 | 10.8 | 7.78 | 0 | 0 | 3.1
190 | 0 | 0 | 0 | 6.21 | 4.05 | 0 | 0 | 0.698
220 | 0 | 0 | 0 | 2.43 | 1.29 | 0 | 0 | 0
255 | 0 | 0 | 0 | 0.34 | 0.0109 | 0 | 0 | 0
295 | 0 | 0 | 0 | 0 | 0 | 0 | 0 | 0
342 | 0 | 0 | 0 | 0 | 0 | 0 | 0 | 0
396 | 0 | 0 | 0 | 0 | 0 | 0 | 0 | 0
459 | 0 | 0 | 0 | 0 | 0 | 0 | 0 | 0
531 | 0 | 0 | 0 | 0 | 0 | 0 | 0 | 0
615 | 0 | 0 | 0 | 0 | 0 | 0 | 0 | 0
712 | 0 | 0 | 0 | 0 | 0 | 0 | 0 | 0
825 | 0 | 0 | 0 | 0 | 0 | 0 | 0 | 0
955 | 0 | 0 | 0 | 0 | 0 | 0 | 0 | 0
1110 | 0 | 0 | 0 | 0 | 0 | 0 | 0 | 0
1280 | 0 | 0 | 0 | 0 | 0 | 0 | 0 | 0
1480 | 0 | 0 | 0 | 0 | 0 | 0 | 0 | 0
1720 | 0 | 0 | 0 | 0 | 0 | 0 | 0 | 0
1990 | 0 | 0 | 0 | 0 | 0 | 0 | 0 | 0
2300 | 0 | 0 | 0 | 0 | 0 | 0 | 0 | 0
2670 | 0 | 0 | 0 | 0 | 0 | 0 | 0 | 0
3090 | 0 | 0 | 0 | 0 | 0 | 0 | 0 | 0
3580 | 0 | 0 | 0 | 0 | 0 | 0 | 0 | 0
4150 | 0 | 0 | 0 | 0 | 0 | 0 | 0 | 0
4800 | 0 | 0 | 0 | 0 | 0 | 0 | 0 | 0
5560 | 0 | 0 | 0 | 0 | 0 | 0 | 0 | 0
6440 | 0 | 0 | 0 | 0 | 0 | 0 | 0 | 0
7460 | 0 | 0 | 0 | 0 | 0 | 0 | 0 | 0
8630 | 0 | 0 | 0 | 0 | 0 | 0 | 0 | 0