## Data Table
Record | Type | Sample Name | Measurement Date and Time | T | ZP | Mob | Cond | Measured Voltage | Attenuator | Derived Count Rate
|  |  |  | °C | mV | µmcm/Vs | mS/cm | V |  | kcps
1 | Zeta | i. Au 60 nm in 1 mM NaCl 1 | Tuesday, March 25, 2025 5:33:32 PM | 25 | -38.1 | -2.988 | 0.162 | 4.96 | 7 | 13353.1
2 | Zeta | i. Au 60 nm in 1 mM NaCl 2 | Tuesday, March 25, 2025 5:35:59 PM | 25 | -38.6 | -3.028 | 0.163 | 4.96 | 7 | 10973.2
3 | Zeta | i. Au 60 nm in 1 mM NaCl 3 | Tuesday, March 25, 2025 5:37:37 PM | 25 | -42.9 | -3.361 | 0.164 | 4.96 | 7 | 11943.2
4 | Zeta | ii. Au 60 nm in 20 mM NaCl 1 | Tuesday, March 25, 2025 5:43:33 PM | 25 | -43.2 | -3.386 | 2.35 | 4.87 | 7 | 11409.5
5 | Zeta | ii. Au 60 nm in 20 mM NaCl 2 | Tuesday, March 25, 2025 5:46:00 PM | 25 | -37.9 | -2.973 | 2.45 | 4.87 | 7 | 10506.6
6 | Zeta | ii. Au 60 nm in 20 mM NaCl 3 | Tuesday, March 25, 2025 5:47:39 PM | 25 | -38.2 | -2.995 | 2.46 | 4.87 | 7 | 19759.5
7 | Zeta | iii. Au 60 nm in 50 mM NaCl 1 | Tuesday, March 25, 2025 5:53:22 PM | 25 | -28.1 | -2.206 | 5.28 | 4.73 | 6 | 17353.8
8 | Zeta | iii. Au 60 nm in 50 mM NaCl 2 | Tuesday, March 25, 2025 5:55:51 PM | 25 | -35.6 | -2.793 | 6.06 | 4.74 | 6 | 33514.1
9 | Zeta | iii. Au 60 nm in 50 mM NaCl 3 | Tuesday, March 25, 2025 5:57:30 PM | 25 | -35.9 | -2.816 | 5.87 | 4.74 | 6 | 735370.6
10 | Zeta | iv. Au 60 nm in 100 mM NaCl 1 | Tuesday, March 25, 2025 6:03:11 PM | 25 | -31.5 | -2.467 | 10.7 | 2.8 | 6 | 9051.4
11 | Zeta | iv. Au 60 nm in 100 mM NaCl 2 | Tuesday, March 25, 2025 6:05:45 PM | 25 | -34.1 | -2.671 | 11.5 | 2.82 | 6 | 6390.1
12 | Zeta | iv. Au 60 nm in 100 mM NaCl 3 | Tuesday, March 25, 2025 6:07:24 PM | 25 | -31.3 | -2.456 | 11.4 | 2.83 | 6 | 21144.4
13 | Zeta | iv. Au 60 nm in 1 mM CaCl2 1 | Tuesday, March 25, 2025 6:11:28 PM | 25 | -18.9 | -1.485 | 0.339 | 4.96 | 7 | 13303.3
14 | Zeta | iv. Au 60 nm in 1 mM CaCl2 2 | Tuesday, March 25, 2025 6:13:54 PM | 25 | -20.8 | -1.632 | 0.371 | 4.96 | 7 | 14879.3
15 | Zeta | iv. Au 60 nm in 1 mM CaCl2 3 | Tuesday, March 25, 2025 6:15:33 PM | 25 | -21.8 | -1.708 | 0.372 | 4.96 | 7 | 15305
16 | Zeta | v. Au 60 nm in 1 mg/L PVP 1 | Tuesday, March 25, 2025 6:18:48 PM | 25 | -20 | -1.572 | 0.162 | 4.96 | 7 | 11206.5
17 | Zeta | v. Au 60 nm in 1 mg/L PVP 2 | Tuesday, March 25, 2025 6:21:15 PM | 25 | -19.7 | -1.547 | 0.176 | 4.96 | 7 | 12918.8
18 | Zeta | v. Au 60 nm in 1 mg/L PVP 3 | Tuesday, March 25, 2025 6:22:53 PM | 25 | -21.1 | -1.656 | 0.182 | 4.96 | 7 | 10333.4
[8 empty] | Cation |  | Anion |  |  |  | Henry Function
[5 empty] | ZP | EPM | Salt Conc. | zi | ni | zi | ni | κ | κRs | δ | f(κRs) | ζHenry | % Error
[5 empty] | mV | µmcm/Vs | mM |  | m-3 |  | m-3 | (1/m) |  |  |  | (mV)
|  | i. Au 60 nm in 1 mM NaCl 1 |  | Mean |  |  | 1 | 1 |  | 1
Std Dev
|  | ii. Au 60 nm in 20 mM NaCl 1 |  | Mean |  |  | 20 | 1 |  | 1
Std Dev
|  | ii. Au 60 nm in 50 mM NaCl 1 |  | Mean |  |  | 50 | 1 |  | 1
Std Dev
|  | iv. Au 60 nm in 100 mM NaCl 1 |  | Mean |  |  | 100 | 1 |  | 1
Std Dev
|  | v. Au 60 nm in 1 mM CaCl2 1 |  | Mean |  |  | 1 | 2 |  | 1
Std Dev
|  | vi. Au 60 nm with 1 g/L PVP 1 mM NaCl 1 |  | Mean |  |  | 1 | 1 |  | 1
Std Dev
CONSTANTS
|  | Vacuum permittivity, ε0 | 8.854e-12 | C/(V m)
|  | Relative permittivity, εr (Water, 25 C) | 78.5
|  | Permittivity, ε (Water, 25 C) | 6.95039e-10 | C/(V m) or C2/(J m)
|  | Boltzmann's constant, kB | 1.38e-23 | J/K
|  | Temperature, T | 298.15 | K
|  | Elementary charge, e | 1.602e-19 | C
|  | Avogadro's number (NA) | 6.02e+23 | #/mol
|  | Viscosity | 0.8872 | cP
|  | (convert units)--> | 0.0008872 | kg/(m s)
PARTICLE PROPERTIES
|  | Radius, RS | 29.3 | nm
|  | (convert units)--> | 2.93e-08 | m

## Plots
Sample # | Phase Plot | Zeta Distribution Plot
i
ii
iii
iv
v
vi