## Gold SRM 8012
National Institute of Standards and Technology (NIST), Report of Investigation: Reference Material 8012 - Gold Nanoparticles, Nominal 30 nm diameter, 2015, NIST: Gaithersburg, MD, https://tsapps.nist.gov/srmext/certificates/8012.pdf
Fair Use Statement (https://www.nist.gov/open/license): This data/work was created by employees of the National Institute of Standards and Technology (NIST), an agency of the Federal Government. Pursuant to title 17 United States Code Section 105, works of NIST employees are not subject to copyright protection in the United States. This data/work may be subject to foreign copyright.
Data were read from Figure 5 (Particle size histogram generated by SEM analysis) using a plot digitizer
Bin number, i | Lower bound of size bin (nm) | Upper bound of size bin (nm) | di (nm) | ni | fi | nidi (nm) | [ni(di - d̅n)]2 (nm2) | nidi2 (nm2) | nidi3 (nm3) | nidi4 (nm4) | ni ln di
1 | 20 | 20.5 | 20.25 | 0
2 | 20.5 | 21 | 20.75 | 2
3 | 21 | 21.5 | 21.25 | 1
4 | 21.5 | 22 | 21.75 | 4
5 | 22 | 22.5 | 22.25 | 10
6 | 22.5 | 23 | 22.75 | 12
7 | 23 | 23.5 | 23.25 | 19
8 | 23.5 | 24 | 23.75 | 34
9 | 24 | 24.5 | 24.25 | 61
10 | 24.5 | 25 | 24.75 | 64
11 | 25 | 25.5 | 25.25 | 100
12 | 25.5 | 26 | 25.75 | 109
13 | 26 | 26.5 | 26.25 | 134
14 | 26.5 | 27 | 26.75 | 120
15 | 27 | 27.5 | 27.25 | 110
16 | 27.5 | 28 | 27.75 | 89
17 | 28 | 28.5 | 28.25 | 84
18 | 28.5 | 29 | 28.75 | 58
19 | 29 | 29.5 | 29.25 | 52
20 | 29.5 | 30 | 29.75 | 40
21 | 30 | 30.5 | 30.25 | 27
22 | 30.5 | 31 | 30.75 | 16
23 | 31 | 31.5 | 31.25 | 10
24 | 31.5 | 32 | 31.75 | 8
25 | 32 | 32.5 | 32.25 | 4
26 | 32.5 | 33 | 32.75 | 6
27 | 33 | 33.5 | 33.25 | 4
28 | 33.5 | 34 | 33.75 | 3
29 | 34 | 34.5 | 34.25 | 1
30 | 34.5 | 35 | 34.75 | 1
31 | 35 | 35.5 | 35.25 | 0
32 | 35.5 | 36 | 35.75 | 0
33 | 36 | 36.5 | 36.25 | 0
34 | 36.5 | 37 | 36.75 | 1
35 | 37 | 37.5 | 37.25 | 1
Sum of column
σ2 (nm2)
[6 empty] | d̅n (nm) | σ (nm) | d̅s (nm) | d̅v (nm) | d̅v-w (nm) | d̅g (nm)

## Kaolin
Wiemann, M.; Vennemann, A.; Wohlleben, W. Lung Toxicity Analysis of Nano-Sized Kaolin and Bentonite: Missing Indications for a Common Grouping. Nanomaterials 2020, 10, 204. https://doi.org/10.3390/nano10020204
© 2020 by the authors (Wiemann et al.). Licensee MDPI, Basel, Switzerland. This article is an open access article distributed under the terms and conditions of the Creative Commons Attribution (CC BY) license (http://creativecommons.org/licenses/by/4.0/).
Data were read from Figure 1 (Particle size histogram generated by optical particle tracking) using a plot digitizer
Bin number, i | di (nm) | Number of particles per mL, ni | fi | nidi (nm) | [ni(di - d̅n)]2 (nm2) | nidi2 (nm2) | nidi3 (nm3) | nidi4 (nm4) | ni ln di
1 | 92.5 | 861645
2 | 97.5 | 1482029
3 | 102.5 | 2136878
4 | 107.5 | 3032989
5 | 112.5 | 4135894
6 | 117.5 | 4997538
7 | 122.5 | 6031512
8 | 127.5 | 7065485
9 | 132.5 | 8271787
10 | 137.5 | 9788282
11 | 142.5 | 11683900
12 | 147.5 | 13717381
13 | 152.5 | 15785327
14 | 157.5 | 17577548
15 | 162.5 | 18611521
16 | 167.5 | 18852782
17 | 172.5 | 18197932
18 | 177.5 | 17301822
19 | 182.5 | 16198917
20 | 187.5 | 15164943
21 | 192.5 | 14303299
22 | 197.5 | 13579517
23 | 202.5 | 12959133
24 | 207.5 | 12338749
25 | 212.5 | 11477105
26 | 217.5 | 10649926
27 | 222.5 | 9684884
28 | 227.5 | 8823240
29 | 232.5 | 7823732
30 | 237.5 | 7065485
31 | 242.5 | 6376169
32 | 247.5 | 5824717
33 | 252.5 | 5480059
34 | 257.5 | 5100935
35 | 262.5 | 4790743
36 | 267.5 | 4721812
37 | 272.5 | 4618415
38 | 277.5 | 4583949
39 | 282.5 | 4583949
40 | 287.5 | 4515017
41 | 292.5 | 4549483
42 | 297.5 | 4515017
43 | 302.5 | 4480551
44 | 307.5 | 4446086
45 | 312.5 | 4273757
46 | 317.5 | 4066962
47 | 322.5 | 3825702
48 | 327.5 | 3446578
49 | 332.5 | 3101920
50 | 337.5 | 2688331
51 | 342.5 | 2274742
52 | 347.5 | 1826686
53 | 352.5 | 1447563
54 | 357.5 | 1137371
55 | 362.5 | 792713
56 | 367.5 | 585918
57 | 372.5 | 413589
58 | 377.5 | 206795
Sum of column
σ2 (nm2)
|  |  |  | d̅n (nm) | σ (nm) | d̅s (nm) | d̅v (nm) | d̅v-w (nm) | d̅g (nm)